## Sheet1
AFFORDABLE HOUSING HEALTHY MATERIAL SPECIFICATION
The following table listed healthy materials recommendations for affordable housing in consideration of ESDS and Enterprise requirements.
EDITION 1 - FEB 2023 (current edition)
Editors: Erika Schreder and Megan Liu (Toxic-Free Future), Gladys Ly-Au Young (SKL Architects), Rebecca Stamm (Healthy Building Network). Reviewers: Susan Puri and Hannah Ray (International Living Future Insitute)
ADDITIONAL RESOURCES
Toxic-Free Future - Toxic Chemicals in Building Materials |  |  |  |  | https://toxicfreefuture.org/key-project/toxic-chemicals-in-building-materials/
International Living Future Institute - Comprehensive Red List Free Affordable Housing Material List |  |  |  |  | https://living-future.org/affordable-housing/
International Living Future Institute - Red List Chemicals |  |  |  |  | https://living-future.org/red-list/
Healthy Building Network ¦ HomeFree - Red-to-Green Product Guidance |  |  |  |  | https://homefree.healthybuilding.net/products
Little Things Matter: The Impact of Toxins on the Developing Brain |  |  |  |  | https://www.youtube.com/watch?v=E6KoMAbz1Bw
Enterprise ¦ Green Communities Criteria & Certification - Materials |  |  |  |  | https://www.greencommunitiesonline.org/materials#sec_254
The Evergreen Sustainable Development Standard ESDS |  |  |  |  | https://www.commerce.wa.gov/building-infrastructure/housing/housing-trust-fund/housing-trust-fund-evergreen-sustainable-development/
For more information, see: https://homefree.healthybuilding.net/products
CSI Division |  | Material | Chemical(s) of Concern | Cost | Recommendations | Product Name | Products meet Enterprise Green Communities Criteria 6.4 |  |  | Color-rankings from Healthy Building Network Product Guidance - For Recommendations in column F
|  |  |  | Impact |  |  |  | ESDS v4.0
|  |  |  | $-low $$-medium $$$-high |  | See ILFI Affordable Housing Material List for more product information |  | 6.01a Mandatory | 6.01b Optional
06 00 00 | Composites | Composite wood | Formaldehyde causes cancer, eye, nose and throat irritation, and difficulty breathing. | $ | Specify No Added Formaldehyde products. | • NAF products • Seal with AFM Safe Seal Plywood/OSB sealer | ✓ | Formaldehyde - comply with CARB Ph2 and/or TSCA Title VI | Only use No Added Formaldehyde (NAF) or Ultra-Low Emitting Formaldehyde (ULEF). |  |  | NAF (no added formaldehyde)
07 13 00 | Sheet Waterproofing | Thermoplastic Membrane Roofing | PVC production and disposal create known human carcinogens and PVC may contain hormone-disrupting plasticizers (phthalates). | $ | Specify TPO or EPDM membrane roofing. | • GAF Everguard Extreme TPO, Everguard TPO • Carlisle/Versico-Syntec Sure-Weld Fleeceback,Sure-Weld TPO, EPDM roofing | Phthalates are listed as chemical of concern. |  |  |  | TPO Membrane Roofing | EPDM Membrane Roofing
07 21 00 | Thermal Insulation | Batt insulation | Formaldehyde causes cancer, eye, nose and throat irritation, and difficulty breathing. | $ | Choose fiberglass batt insulation; if using mineral wool batt insulation, specify formaldehyde-free. | • Knauf Ecobatt, Glass Mineral Wool products • Owens Corning Thermafiber FF Mineral Wool products • Rockwool AFB EVO, Stone Wool products | ✓ |  |  |  | Unfaced fiberglass, sheep's wool, wood fiber, and formaldehyde-free mineral wool | Cotton batts, cellulose batts, kraft-faced fiberglass
|  | Rigid board insulation | Halogenated flame retardants (HFRs) are persistent, bioaccumulative, and toxic. | $ | Specify products with no halogenated flame retardants (HFRs). | • GAF Energyguard NH Barrier Polyiso Insulation • Rockwool Stone Wool • Carlisle/Versico-Syntec SecurShield NH, SecurShield HD NH, SecurShield HD Plus NH, SecurShield HD Composite NH | ✓ | No halogenated flame retardants (HFRs) |  | Expanded cork board | Wood fiber board, unfaced formaldehyde-free fiberglass board, unfaced formaldehyde-free mineral wool board |  | Halogen-free polyisocyanurate board, standard unfaced mineral wool board, standard unfaced fiberglass board
|  | Acoustic insulation | Formaldehyde causes cancer, eye, nose and throat irritation, and difficulty breathing. | $ | Specify unfaced formaldehyde-free products. | • Knauf Unfaced Duct Wrap, Acoustical Board Smooth, Black Acoustical Board • Owens Corning Pink Next Gen Fiberglass | ✓ |  |  |  | Unfaced fiberglass batts, unfaced formaldehyde-free fiberglass boards
|  | Blown-in insulation | Blown-in insulations are generally good options from a material health perspective. They typically avoid the chemicals of highest concern in insulation: formaldehyde, halogenated flame retardants (HFRs), and isocyanates. | $ | Specify blown-in wood fiber, blown sheeps wool, blown fiberglass, blown mineral wool, or loose fill cellulose. | • Knauf Jetspray, Supafil, Supafil Party Wall • Owens Corning Atticat, Propink, L77, Procat, Propink Multispec • Havelock Wool Insulation | ✓ |  |  | Blown-in wood fiber | Blown sheeps wool, blown fiberglass, blown mineral wool, loose fill cellulose | Dense pack or spray applied cellulose
|  | Foamed-In-Place Insulation | Halogenated flame retardants (HFRs) are persistent, bioaccumulative, and toxic. Isocyanates are asthmagens. |  | Do not use polyurethane spray foam insulation. |  |  | Comply with California Department of Public Health Standard. UL GreenGuard Gold. No HFC blowing agents. | No spray foam insulation in any large area application including attic/roof, wall cavity, or flash-and-batt; may be used for small area applications OR do not use. |  |  |  |  | Spray foam is ranked worst-in-class for insulation materials. Choose preferred, non-foamed in place insulation materials such as batt, blown, or board.
07 46 00 | Wall Panels | Exterior siding | Crystalline Silica generated during on-site cutting causes cancer. | $$ | Specify siding with no Cystalline Silica like wood or metal siding | • AEP Span with Zincalume® plus coating • Centria Intercept HLZ Modular metal panel system • Metal Sales Fluropon Pure-coated Aluminum Panels • Thermally modified siding (Cambia, Kebony, Luna) • FSC-certified wood siding |  |  |  | Currently no red-to-green ranking for this category
07 27 27 | Vapor Permeable Barrier |  | VOCs have a variety of health effects including headache, nausea, eye, nose, and throat irritation, organ damage, and cancer. Halogenated flame retardants (HFRs) are persistent, bioaccumulative, and toxic. | $ | Specify products with no halogenated flame retardants (HFRs) and VOC limits per SCAQMD Rule 1168. | • Vaproshield Wrapshield SA Self-Adhered System |  | VOC content less than or equal to the thresholds provided by the SCAQMD Rule 1168 | Comply with California Department of Public Health Standard. | Currently no red-to-green ranking for this category
07 90 00 | Adhesive and Sealants | Sealants - indoor use | Phthalates (Orthophthalates) disrupt hormones. Isocyanates cause asthma. Cyclosiloxanes disrupt hormones. VOCs have a variety of health effects including headache, nausea, eye, nose, and throat irritation, organ damage, and cancer. | $ | For caulk-type sealants, specify pre-compressed polyurethane joint seal, phthalate-free acrylic and latex sealants. Examples of phthalate-free sealants can be found here: https://toxicfreefuture.org/wp-content/uploads/2023/03/Caulks-and-Sealants-Test-Results-Ecology-Center.pdf |  | ✓ | VOC content less than or equal to the thresholds provided by the SCAQMD Rule 1168 | Comply with California Department of Public Health Standard. No orthophthalate plasticizers. |  | Pre-compressed polyurethane joint seal | Acrylic and latex sealants, siliconized latex, acoustical sealants
09 93 00 | Sealers | Sealers - outdoor use | Polycyclic Aromatic Hydrocarbons (PAHs) cause cancer as well as heart defects, immune suppression, reduced growth, and reproductive effects. | $ | Do not use coal tar driveway and parking lot sealers. |  |  |  |  | Currently no red-to-green ranking for this category
08 00 00 | Openings | Windows and doors | PVC production and disposal create known human carcinogens and PVC may contain hormone-disrupting plasticizers (phthalates). | $$ | Specify non-vinyl windows and doors. | • Fiberglass, aluminum windows and doors | Phthalates are listed as chemical of concern. |  |  | Currently no red-to-green ranking for this category
09 65 16 09 65 19 | Resilient Sheet Flooring Resilient Tile Flooring | Flooring | PVC production and disposal create known human carcinogens and PVC may contain hormone-disrupting plasticizers (phthalates). | $ | Specify non-vinyl flooring. | • Shaw Contract Mineral Floor, Bio-Based Resilient products • Forbo Marmoleum • Inteface Nora • Armstrong Migration, Striations, Diamond 10 • Mohawk Group True Collection • Tarkett Lino XF2 | ✓ | Comply with California Department of Public Health Standard. CRI-Green Label Plus. | No vinyl flooring. All flooring assembly are Red List-free. | Linoleum | Pre-finished Cork Flooring | PVC-free resilient flooring (This category covers PVC-free resilient flooring that isn’t linoleum, rubber, polyurethane, or cork flooring.) | Polyurethane resilient flooring, Rubber flooring without tire-derived crumb rubber | Rubber flooring with tire-derived crumb rubber
09 68 00 | Carpet | Carpet | PVC production and disposal create known human carcinogens and PVC may contain hormone-disrupting plasticizers (phthalates). | $ | Specify products that are PFAS-free and do not use vinyl or PU backing or fly ash. Specify no added antimicrobial agents. | • Interface, Shaw, Milliken, Mannington, Mohawk, Tarkett | ✓ | No carpet within 3 feet of building entrance. No carpet on slab-on-grade. | No carpet. |  |  |  | Carpet (with no fly ash, no vinyl or polyurethane backing, and no PFAS)
09 72 00 | Wall coverings |  | PVC production and disposal create known human carcinogens and PVC may contain hormone-disrupting plasticizers (phthalates). VOCs have a variety of health effects including headache, nausea, eye, nose, and throat irritation, organ damage, and cancer. Phthalates (Orthophthalates) disrupt hormones. | $ | Specify non-vinyl and choose wall coverings low in volatile organic compounds (VOCs). |  | ✓ | Phthalate-free and vinyl free |  | Currently no red-to-green ranking for this category
09 90 00 | Paint | Interior standard water-based paints | APEs (alkylphenol ethoxylates) are hormone disruptors. VOCs have a variety of health effects including headache, nausea, eye, nose, and throat irritation, organ damage, and cancer. | $ | Specify APE-free, low-VOC content/emision, no PFAS paints. Use paint without antimicrobial health claims. | • Benjamin Moore Ultra Spec 500 | ✓ | Comply with California Department of Public Health Standard. UL GreenGuard Gold. | APE-free. | GS-11 Certified, Very Low VOC Content, and Low VOC Emissions | APE-free, Low VOC Content, and Low VOC Emissions
09 96 00 | High-performance coatings |  | Isocyanates are asthmagens. Bisphenols are hormone disruptors. | $ | Specify epoxy-free and isocyanate-free products. | • Carboline Firefilm IV, Thermo-Sorb 263, Thermo-Sorb VOC, Carbothane 133 MC, Carbocoat 115 VOC, Carbocrylic 3359 DTMC • Fireshield Steel 1001 and 1002 • Protega AB Steel 1001, 1002, Wood-S, Topcoat W • Benjamin Moore Utlra Spec HP Acrylic Metla, Primer HP04 • Linetec Anodized Aluminum • Sherwin Williams Fluropon Pure PVDF Coil/Extrusion Coating, Polyester Pure Decking Coil Coating |  |  |  | Currently no red-to-green ranking for this category
12 20 00 | Window Treatments | Roller Shades | PVC production and disposal create known human carcinogens and PVC may contain hormone-disrupting plasticizers (phthalates). | $$ | Specify phthalate-free and non-vinyl products. | • SWF Contract Classics, Customiser • Louvershade Dual Zone • Mecho Ecoveil, Urbanshade • Mermet Avila, Greenscreen Evolve, Nature, Revive, Verona Daylight Vizela | Phthalates are listed as chemicals of concern. |  |  | Currently no red-to-green ranking for this category
12 30 00 | Casework | Doors and cabinets | Formaldehyde causes cancer, eye, nose and throat irritation, and difficulty breathing. | $ | Specify solid wood or no-added formaldehyde composite, and opt for a plywood over other composite wood where possible. | • Columbia Forest Products PureBond NAF • Roseburg Medex, Medite II, Arreis | ✓ | Formaldehyde - comply with CARB Ph2 and/or TSCA Title VI | Only use No Added Formaldehyde (NAF) or Ultra-Low Emitting Formaldehyde (ULEF). | Solid wood |  | NAF (no added formaldehyde)
12 36 00 | Countertops | Countertops | Laminate countertops may contain formaldehyde, a known human carcinogen; stone countertops may be sealed with PFAS, which can suppress the immune system, raise cholesterol, and cause cancer. | $ | Specify mineral or stone-based countertops that do not need to be sealed after installation, such as porcelain slabs, quartz, or some natural stone. Avoid laminate and plastic countertops including cultured marble and solid surface. Specify no added antimicrobial agents. | • Quartz Surfaces from Cambria, Dupont, Architectural Surfaces, United Materials, Caearstone, Daltile, Wilsonart • Crossville Porcelain Countertops |  |  |  | Unsealed Natural Stone | Porcelain Slabs (no added lead) | Quartz, Ceramic Tiles (no added lead, no PFAS sealer) |  | Porcelain Slabs/Ceramic Tiles (with added lead and/or PFAS sealer)
Note on E14: Microsoft Office User: Cost impact was determined in consultation with Sundberg Kennedy Ly-Au Young Architects who build community and residential buildings in Seattle, Washington, and International Living Future Institute who has projects across different regions in the United States.